## 1011-2 CE
CE = C + Mn/6 + (Cr + Mo + V)/5 + (Ni + Cu)/15
CE | 0.5233333 | %
Element | Iznos [%]
C | 0.22
Mn | 1.6
Cr | 0
Mo | 0
V | 0
Ni | 0
Cu | 0.55
|  |  | Materijal i kvaliteta | Kemijski sastav
Materijal | CE [%] |  |  | C | Mn | Cr | Mo | V | Ni | Cu
S235JR | 0,44 - 0,47 |  | S235JR | 0,17 - 0,20 | 1.4 | 0 | 0 | 0 | 0 | 0.55
S235J2+N | 0.44 |  | S235J2+N | 0.17 | 1.4 | 0 | 0 | 0 | 0 | 0.55
S275JR | 0,50 - 0,51 |  | S275JR | 0,21 - 0,22 | 1.5 | 0 | 0 | 0 | 0 | 0.55
S275J2+N | 0.47 |  | S275J2+N | 0.18 | 1.5 | 0 | 0 | 0 | 0 | 0.55
S275NL | 0,36 - 0,53 |  | S275NL | 0.16 | 0,5 -1,5 | 0.3 | 0.1 | 0 | 0 | 0.55
S355N | 0,52 - 0,65 |  | S355N | 0.2 | 0,9 - 1,65 | 0.3 | 0.1 | 0.12 | 0.5 | 0.55
S355NL | 0,50 - 0,63 |  | S355NL | 0.18 | 0,9 - 1,65 | 0.3 | 0.1 | 0.12 | 0.5 | 0.55
S355J2+N | 0,50 - 0,52 |  | S355J2+N | 0,2 - 0,22 | 1.6 | 0 | 0 | 0 | 0 | 0.55
S355J2H | 0,47 - 0,53 |  | S355J2H | 0.22 | 1.6 | 0 | 0 | 0 | 0 | 0
S355MC | ≤0,41 |  | S355MC | 0.12 | 1.5 | 0 | 0 | 0.2 | 0 | 0
S690QL | 1.11 |  | S690QL | 0.2 | 1.7 | 1.5 | 0.7 | 0.12 | 2 | 0.5
S700 | 0.61 |  | S700 | 0.12 | 2.1 | 0 | 0.5 | 0.2 | 0 | 0
1. ODABRATI SKALU UDJELA VODIKA U DODATNOM MATERIJALU
2. IZRAČUNATI KOMBINIRANU DEBLJINU MATERIJALA
* NAPOMENA: Za kutne zavare sa obje strane D = 1/2 (d1 + d2 + d3)
Debljina | [mm] |  | D = d1 + d2 |  |  | Formula za sučeone zavare
d1 | 15 |  | D | 85 | mm
d2 | 70
d3 | 70 |  | D = d1 + d2 + d3 |  |  | Formula za jednostrane kutne zavare
|  |  | D | 155 | mm
|  |  | D = 1/2 (d1 + d2 + d3) |  |  | Formula za dvostrane kutne zavare
|  |  | D | 77.5 | mm

## 1011-2 CET
CET = C + (Mn + Mo)/10 + (Cr + Cu)/20 + Ni/40
CET | 0.4075 | %
Element | Iznos [%]
C | 0.22
Mn | 1.6
Cr | 0
Mo | 0
Ni | 0
Cu | 0.55
|  |  | Materijal i kvaliteta | Kemijski sastav
Materijal | CET [%] |  |  | C | Mn | Cr | Mo | Ni | Cu
S235JR | 0,34 - 0,37 |  | S235JR | 0,17 - 0,20 | 1.4 | 0 | 0 | 0 | 0.55
S235J2+N | 0.34 |  | S235J2+N | 0.17 | 1.4 | 0 | 0 | 0 | 0.55
S275JR | 0,39 - 0,40 |  | S275JR | 0,21 - 0,22 | 1.5 | 0 | 0 | 0 | 0.55
S275J2+N | 0.36 |  | S275J2+N | 0.18 | 1.5 | 0 | 0 | 0 | 0.55
S275NL | 0,26 - 0,36 |  | S275NL | 0.16 | 0,5 -1,5 | 0.3 | 0.1 | 0 | 0.55
S355N | 0,36 - 0,43 |  | S355N | 0.2 | 0,9 - 1,65 | 0.3 | 0.1 | 0.5 | 0.55
S355NL | 0,34 - 0,41 |  | S355NL | 0.18 | 0,9 - 1,65 | 0.3 | 0.1 | 0.5 | 0.55
S355J2+N | 0,39 - 0,41 |  | S355J2+N | 0,2 - 0,22 | 1.6 | 0 | 0 | 0 | 0.55
S355J2H | 0.38 |  | S355J2H | 0.22 | 1.6 | 0 | 0 | 0 | 0
S355MC | 0.27 |  | S355MC | 0.12 | 1.5 | 0 | 0 | 0 | 0
S690QL | 0.59 |  | S690QL | 0.2 | 1.7 | 1.5 | 0.7 | 2 | 0.5
S700 | 0.38 |  | S700 | 0.12 | 2.1 | 0 | 0.5 | 0 | 0
TpCET = 750 x CET - 150 |  |  | °C
TpCET | 155.625 | °C
Tpd = 160 x tanh(d/35) - 110 |  |  | °C
Debljina | [mm]
d | 120
Tpd | 49.66374 | °C
Vrsta dodatnog materijala za zavarivanje |  |  |  |  | Postupak zavarivanja | HD [ml/100g] | Udio H2
G4Si1 (Askaynak - AS SG3 Performance) |  |  |  |  | 135 | 3 - 5 | 3
T 42 2 P M1 2 H10 (ESAB - OK E71T-1) |  |  |  |  | 136 | 5 - 10
G 69 4 M Mn3Ni1CrMo ESAB - OK Aristorod 69 |  |  |  |  | 135 | 3 - 5
TpHD = 62 x HD0,35 - 100 |  |  | °C
TpHD | -8.928156 | °C
Unos topline | [kJ/mm]
Q | 1
0,5 - 4
TpQ = (53 x CET - 32) x Q - 53 x CET + 32 |  |  |  | °C
TpQ | 0 | °C
Tp = TpCET + Tpd + TpHD + TpQ |  |  | °C
Tp | 196.3606 | °C

## AWS
Pcm = C + Si/30 + (Mn+Cr+Cu)/20 + Ni/60 + Mo/15 + V/10 + 5xB
Pcm | 0.3158333 | %
Element | Iznos [%]
C | 0.2
Mn | 1.4
Cr | 0
Mo | 0
V | 0
Ni | 0
Cu | 0.55
Si | 0.55
B | 0
Materijal i kvaliteta | Kemijski sastav
| C | Mn | Cr | Mo | V | Ni | Cu | Si | B
S235JR | 0,17 - 0,20 | 1.4 | 0 | 0 | 0 | 0 | 0.55 | 0 | 0
S235J2+N | 0.17 | 1.4 | 0 | 0 | 0 | 0 | 0.55 | 0 | 0
S275JR | 0,21 - 0,22 | 1.5 | 0 | 0 | 0 | 0 | 0.55 | 0 | 0
S275J2+N | 0.18 | 1.5 | 0 | 0 | 0 | 0 | 0.55 | 0 | 0
S275NL | 0.16 | 0,5 -1,5 | 0.3 | 0.1 | 0 | 0 | 0.55 | 0.4 | 0
S355N | 0.2 | 0,9 - 1,65 | 0.3 | 0.1 | 0.12 | 0.5 | 0.55 | 0.5 | 0
S355NL | 0.18 | 0,9 - 1,65 | 0.3 | 0.1 | 0.12 | 0.5 | 0.55 | 0.5 | 0
S355J2+N | 0,2 - 0,22 | 1.6 | 0 | 0 | 0 | 0 | 0.55 | 0.55 | 0
S355J2H | 0.22 | 1.6 | 0 | 0 | 0 | 0 | 0 | 0.55 | 0
S355MC | 0.12 | 1.5 | 0 | 0 | 0.2 | 0 | 0 | 0.5 | 0
S690QL | 0.2 | 1.7 | 1.5 | 0.7 | 0.12 | 2 | 0.5 | 0.8 | 0.005
S700 | 0.12 | 2.1 | 0 | 0.5 | 0.2 | 0 | 0 | 0.6 | 0.005
Vrsta dodatnog materijala za zavarivanje |  |  |  |  | Postupak zavarivanja | HD [ml/100g] | Udio H2
G4Si1 (Askaynak - AS SG3 Performance) |  |  |  |  | 135 | 3 - 5 | 3
T 42 2 P M1 2 H10 (ESAB - OK E71T-1) |  |  |  |  | 136 | 5 - 10
G 69 4 M Mn3Ni1CrMo ESAB - OK Aristorod 69 |  |  |  |  | 135 | 3 - 5
susceptibility index = 12 x Pcm + log10 HD
susceptibility indeks |  | 4.267121